## Sheet1
CONDOM CHEMICALS - SUPPLY TO PEROORKADA FACTORY, TRIVANDRUM (PFT); KANAGALA FACTORY, BELGAUM (KFB) & GAJWEL FACTORY, MEDAK (GFM)
Sl. No. | Item | Specification | Qty. in kg
|  |  | PFT | BGM | GFM
1 | Ammonia Gas | Anhydrous, Comm. Grade as per IS 662(1981) Purity as NH% by weight : 99.5 %(min) Moisture as HO% by weight : 0.5% (max) Oil content: 10 ppm (max) | 2,00,000 | 42000 | NIL
2 | Defoaming Agent | Chemical name - Silicone Defoamer Appearance - Milky white liquid Active content(%)-27%min.by wt specific gravity - 1+/- 0.1 PH value - 4 - 7 Emulsion stability -Good or a slight layer formation at the top, which disappears on gentle shaking | 25000 | 5000 | NIL
3 | Non standing rubber antioxident | 1. Chemical name : Butylated reaction product of P-cresol & Cyclopentadiene 2. CAS.NO. : 68610-51-5 3. Appearance : Free flowing, cream coloured powder 4. Ash : 3 % max 5. Melting point : 95 oC min. 6. Moisture (at 100 0 C for 2 hrs) : 0.5 % max 7. Residue on sieve (100 mesh) : 0.5 % max 8. Residue on sieve (200 mesh) : 1.0 % max 9. Butylation (%) : 18.0 min 10. Toluene insoluble (%) : 0.50 max 11. First order transition temperature (0C) : 84.0 min" | 40000 | 2000 | 1200
4 | Anti Sticking agent | Chemical name :Alkyl trimethyl ammonium chloride. Appearance: Clear colourless to light yellow colour liquid. Solid Content in % : 31 minimum pH (1% aqueous solution) : 6.5 -8.0 Solubility in water :Completely soluble in water at all concentrations Specific gravity : 1 +/-0.1 Free amine content in % : 1 maximum . Amine salt content in % : 1 maximum Assay of alkyl trimethyl ammonium chloride in %: 30 minimum | 40000 | 10000 | NIL
5 | LMC | Colour and appearance - A very light White, colourless and almost tasteless powder. Magnesium oxide percent w/w - 40-45 Residue on 200 mesh(%) - Nil | 120000 | NIL | 46000
6 | Zinc Oxide | Appearance - White powder Zinc Oxide Content - 99% min .by wt. Ignition Loss - 1% max. by wt. Insoluble matter against HCI - 0.1% max. | 20000 | 4000 | 2000
7 | Precipitated Silica | Appearance : White fine powder Specific gravity : 2.2 max. PH value (5% slurry) : 6 – 9 Heating loss : 4% Max. by weight at 100°C Ignition loss : 7.5% Max. at 900°C for 2 Hr Retention on 100 mesh sieve(%) : 0.1 Max. | 200000 | 50000 | NIL
8 | Casein | 1. Appearance - White / Slight Yellow 2. Fat - 5% max. by wt. 3. Ash - 4% max. by wt. 4. Moisture - 12% max. by wt. | 2500 | 450 | 50
9 | Emulan OG | 1. colour - White powder 2. Melting point( C)- 45 t0 50 C 3. pH (1% in water)- 6.0 - 7.5 4. Content(%) - approximately 100 %. | 1500 |  | 200
10 | Chloroform | Commercial Grade | 300 | Nil | 240
11 | HF | Total acidity (on HF) % by mass - 40.0 min. | 500 | Nil | Nil
12 | HCL | 1. Appearance - Transparent liquid 2. Content (total acidity) - 30% min. | 4500 | Nil | 2400
13 | Non Ionicsurfactant | Alkyl aryl polyether 1) Physical appearance - Colourless/ light yellow transparent liquid 2) Ionic nature - Non ionic 3) Cloud point - 61+/-3 deg C(1% aqueous solution) 4) pH of 1% - 6-7.5 (aqueous solution) 5) Specific gravity - 1.059+/-0.005 at 25 deg.C 6) Solubility in water - very soluble 7) % solids - 98+/- 2% | 1100 | 300 | Nil
14 | Pilcure S 5 | 1. Physical form - Liquid 2. Colour - Reddish Brown 3. Density mg/m3 - 0.99+/-0.02 4. Solubility - One part dissolves in two parts water.On further dilution turns cloudy. | 5500 | 2000 | Nil
15 | SDBC 45% | 1. Appearance - Pale yellow solution 2. Content - 45 +/- 0.5 3. Specific gravity - 1.07 - 1.09 4. pH - 9 min. | 1500 | Nil | Nil
16 | SDBC 50% | 1. Appearance - Yellow or Reddish brown translucent liquid. 2. Content: - 50.0% min. 3. Specific gravity - 1.09-1.14 4. Solubility - soluble in water | 3000 | 825 | Nil
17 | Sulphur | 1. Appearance - light yellow powder 2. Moisture - 1% max 3. Residue on 100 mesh sieve (%) - 0.05max 4. Residue on 200 mesh sieve(%) - 3.5 max 5. Ash content - 1% max 6. Sulphur content (purity) - 99%min. | 32000 | 5600 | 2300
18 | Tamol | 1. Appearance : Brown Powder. 2. Moisture: 10% max. 3. pH (1% solution) : 6.5 min. 4. Moisture : 10.0% max. 5. Solubility : Soluble in water (Chemical Name - Sodium salt of naphthalene sulphonic acid) | 300 | 60 | Nil
19 | TSP | Formula -Na3PO4 Molecular weight - 163.941 1. Appearance - White granules 2. pH(1% solution) - 11.5 - 12.5 3. Cleanliness - must be clean from dirt particles | 34500 | Nil | 12000
20 | Hydrated Lime | Available Lime as Ca(OH)2 - 60% MIN. | 10500 | Nil | Nil
21 | Ferric Chloride | 1. Relative density at 25oC - Min.1.46 2. Ferric chloride (as FeCl3) - 43 %by weight, Min. 3. Insoluble matter,percent by weight - Max. 0.05 | 330000 | Nil | Nil
22 | Sodium Hypochlorite | AVAILABLE CHLORINE 50 GPL MIN Available chlorine (as Cl), percent by mass by volume - 5.0 min. | 13200 | Nil | Nil
23 | Silicone Emulsion | 1. Colour - milky white emulsion 2. Specific gravity (at 25deg.C) - 0.980 to 1.000 3. pH (at25deg.C) - 6.50 to 8.50 4. Solid content (Non volatile content) - 35.5 to 38.0% | 19000 | Nil | 12000
24 | Pigment | RED FINE PASTE - 551 (FDA APPROVED). 1) pH (1:100 Dilution) - 6 - 8 2) Colour Matching - Should match with reference sample. 3) Colour fastness - No staining on the filter paper. RED FINE PASTE - 535 (FDA APPROVED/Schedule Q). 1) pH (1:100 Dilution) - 6 - 8 2) Colour Matching - Should match with reference sample. 3) Colour fastness - No staining on the filter paper. FINE PASTE VIOLET - 591 (FDA APPROVED). 1) pH ( 1 : 100 Dilution ) - 6 - 8 2) Colour Matching - Should match with reference sample. 3) Colour fastness - No staining on the filter paper. FINE PASTE GREEN - 631 (FDA APPROVED). 1) pH ( 1: 100 Dilution) - 6 - 8 2) Colour Matching - Should match with reference sample. 3) Colour fastness - No staining on the filter paper. | 200 | 50 | Nil