## PKG MATERIAL
OCP / BDU PACKING MATERIALS - SUPPLY TO KANAGALA FACTORY,BELGAUM
Sl. No. | Item | Specification | QTY IN NOS.
1 | AL. FOIL FOR MALA - N | GSM: 52 to 56,GSM of HSL: 5+/-1,THICKNESS OF FOIL:0. 0192 TO 0.0208 MM, *WIDTH: 184 MM. *BURSTING STR ENGTH: 1.90 KG/SQ.CM. (MIN) *PRINT REPEAT LENGTH (MM): 80.29 +/- 0.05 MM (FOR 10 REPEAT LENGTH 802.90 TO 803.40 MM), I - MARK SHOULD BE EQUIDISTANCE FROM PRINT AREA & AT CENTER PLACE, * YIELD: 17.5 to 15.8 SQ.MT/KG * COLOUR: PRINTED IN TWO COLOURS ON DULL SIDE OF FOIL. * SUPPLIED IN REELS, NEATLY WOUND ON ALUMINIUM CORE OF ID 76 MM. & PACKED IN STURDY CORRUGATED BOXES. * BOX NO., GROSS WT; NETT MIX WT SHOULD BE CLEARLY MARKED ON EACH BOX. | 8900 Kgs.
|  | GSM of AlUMINIUM:54.20+/-8%(49.864 TO 58.536).GSM of HSL:5+/-1, INK GSM:0.5 TO 1, THICKNESS OF FOIL:0.0184 TO 0.0216 MM,*WIDTH:182 MM..*BURSTING STRENGTH:1.70 KG/SQ.CM.(MIN) *PRINT REPEAT LENGTH (MM) :80.29 +/- 0.05 MM (FOR 10 REPEAT LENGTH 802.90 TO 803.40 MM ), I - MARK SHOULD BE EQUIDISTANCE FROM PRINT AREA & AT CENTER PLACE, * YIELD : 17.5 to 15.8 SQ.MT/KG * COLOUR :PRINTED IN SINGLE COLOUR ON DULL SIDE OF FOIL. * SUPPLIED IN REELS,NEATLY WOUND ON ALUMINIUM CORE OF ID 76 MM. & PACKED IN STERDY CORRUGATED BOXES .* BOX NO., GROSS WT.,NETT MIX WT.SHOULD BE CLEARLY MARKED ON EACH BOX | 8900 Kgs.
2 | AL. FOIL FOR MALA - D | GSM: 52 to 56, GSM of HSL: 5+/-1,THICKNESS OF FOIL (MM):0. 0192 TO 0.0208 MM.*WIDTH: 184 MM.*BURSTING STR ENGTH: 1.90 KG/SQ.CM. (MIN) *PRINT REPEAT LENGTH (MM): 80.29 +/- 0.05 MM (FOR 10 REPEAT LENGTH 802.90 TO 803.40 MM) I - MARK SHOULD BE EQUIDISTANCE FROM PRINT AREA & AT CENTER PLACE, * YIELD: 17.5 to 15.8 SQ.MT/KG, *COLOUR: PRINTED IN TWO COLOURS ON DULL SIDE OF FOIL. * SUPPLIED IN REELS, NEATLY WOUND ON ALUMINIUM CORE OF ID 76 MM. & PACKED IN STURDY CORRUGATED BOXES. * BOX NO., GROSS WT; NETT MIX WT SHOULD BE CLEARLY MARKED ON EACH BOX. | 5100 Kgs.
3 | ALLUMINIUM FOIL FOR SAHELI | *GSM of ALuminium: 54.20+/-8%(49.864 to 58.536), GSM of HSL: 5+/-1,THICKNESS OF FOIL:0. 0184 TO 0.0216mm. *WIDTH: 136 mm.*B.S.1.7Kg/Sq.Cm. (MIN)*INK gsm 0.5 to 1 *YIELD: 15.26 to 18.39 SQ.MT. /KG*PRINTED IN BLUE COLOUR ON DULL SIDE. *SUPLLIED IN REELS NEATLY WOUND ON ALUMINIUM CORE OF 76 MM.ID.AND PACKED IN STERDY CORUGATED BOXES*BOX NO.GROSS WT., NETT MIX WT. etc. SHOULD BE CLEARLY MENTIONED ON EACH BOX. | 650 Kgs.
4 | FOIL PVC TRANSPARENT 188 MM WIDTH | 188 MM WIDTH PVC FOIL (FOR 5MM PUNCH SET) NON-TOXIC, FOOD GRADE, THERMOFORMABLE TRANSPERENT BLISTER FOIL OF .25+/-0.01mm. THICK, GSM 325+/-5%(308.75 to341.25), YIELD 3.2 TO 2.9 SQ.MT/KG, WOUND ON HARD PLASTIC CORE HAVING 76MM ID AND PACKED IN CORRUGATED BOXES WITH BOX NO., GROSS, TARE, AND NET WEIGHT MENTIONED (FOIL WOUND ON HARD BOARD CORE WILL NOT BE ACCEPTED) | 69000 Kgs.
5 | FOIL PVC TRANSPARENT 184 MM WIDTH | TRANSPARENT-184 MM NON TOXIC,CLEAR TRANSPARENT FOOD GR.THERMOFORMABLE BLISTER FOIL OF WIDTH184 MM.THICKNESS 0.25 +/- 0.01 MM. GSM :325 +/- 5 % (308.75 TO 341.25).YIELD :3.2 TO 2.9 SQ.MTR/KG . REEL DIA 440 MM MAX,WOUND ON HARD PLASTIC CORES HAVING ID OF 76 MM(FOIL WOUND ON HARD BOARD CORE WILL NOT BE ACCEPTED) TO BE SUPPLIED IN CORR. BOXES WITH GROSS WT.TARE WT & NET WT CLARLY MENTIONED ON EACH BOX. | 69000 Kgs.
6 | FOIL PVC BLISTER 188 MM PEACH COLOR | 188 mm width of PVC FOIL NON TOXIC, FOOD GR.THERMOFORMABLE BLISTER FOIL OF Thickness: 0.25+/-0.01mm GSM: 325+/-5%(308.75 to 341.25) Yield: 3.2 to 2.9 sq.mtr./kg WOUND ON HARD PLASTIC CORES HAVING ID OF 76 MM. (FOIL WOUND ON HARD BOARD CORE WILL NOT BE ACCEPTED) TO BE SUPPLIED IN CORR. BOXES WITH GROSS WT, TARE WT & NET WT CLEARLY MENTIONED ON EACH BOX. | 12,500 KGS
7 | FOIL PVC FOR SAHELI 140 MM | NON TOXIC, TRANSPARENT, THERMO FORMABLE, FOOD GRADE PVC BLISTER FOIL OF 0.25 +/- 0.01MM(MAX.) THICK. WIDTH: 140 MM, GSM.325 (+/-5%) (308.75 to 341.25) WOUND ON HARD PLASTIC CORES HAVING ID OF 76mm. YIELD: 3.20 TO 2.9 SQ.MTR/KG. (FOIL WOUND ON HARD BOARD CORE WILL NOT BE ACCEPTED) TO BE SUPPLIED IN CORRUGATTED BOXES WITH GROSS WT, TARE WT. & NET WT. CLEARLY MENTIONED. | 3,725 KGS
14 | WALLETS | 1) MALA `N' (NEW): Made out of 120 GSM (MIN) maplitho paper of KHANNA/WEST COAST/BALLARPUR/JK MAPLITHO. Fold size: 110 X 65 + 65 + 40 mm. Full size: 170 X 130 mm. Printed on both side in four Colours i.e. RED, YELLOW, BROWN & BLACK. Cut, creased & pasted sides properly | 2,02,00,000
|  | 2) MALA `D' (NEW): Made out of 140 GSM. CROMO ART Paper. Fold size:- 110 X 65 + 65 + 40 mm. Full size: 170 X 130 mm. Printed on both sides in five Colours i.e. RED,YELLOW,BLACK,BLUE & GREY. Cut,creased,glued and pasted sides properly. | 2,02,00,000
|  | 3) MALA `N' (OLD ) ASHA: *Made out of 120 GSM(MIN) maplitho paper of KHANNA/WEST COAST/BALLARPUR/JK MAPLITHO. Fold size:110 X 65 + 65 + 40 mm. Full size : 170 X 130 mm. Printed on both side in four colours i.e.RED,YELLOW,BROWN & BLACK. Cut, creased & pasted sides properly. | 1,51,50,000
|  | 4) SAHELI: Made out of 250 GSM (MIN) OF ITC CYBER EXCEL BOARD WITH LAMINATION ON TOP. *Size: 80(L) X60 (W) X8 (H) mm, Printed Four Colours ie. Blue, Light Blue, Pink & Black printing as per artwork CD, Laminated with 15 micron polythene sheet. | 44,50,000
8 | CARTON | 1) MALA `D'- *Made out of 250 GSM (MIN). Grey back duplex board, dually varnished with locked bottom of H.W.C/REMCO/RAINBOW/RAMA *Printed in 5 Colours i.e. RED, YELLOW, BLUE, BLACK & GREY.*Seem glued & supplied flat *SIZE :- INTERNAL DIMENSIONS 115 (L) X 75 (W) X 70 (H) mm | 2020000
|  | 2) MALA`N' (NEW)- *NARROW FLUTE 3PLY VIRGIN KRAFT PAPPER *INTERNALDIMENSIONS:- L:350mm.,W:225mm.,H:70mm.*PRINTING:TWO COLOUR (RED & BLACK)* WITH THUMB CUT AT THE CENTRE OF THE CARTON *GSM:425 (MINIMUM)*BURSTING STRENGTH:-4.5 Kg/Sq.Cm.(min) | 202000
|  | 3) MALA`N' (OLD) ASHA- *NARROW FLUTE 3PLY VIRGIN KRAFT PAPPER *INTERNAL DIMENSIONS:- L:350MM.,W:225MM.,H:70MM. *PRINTING:TWO OLOUR(RED & BLACK) *WITH THUMB CUT AT THE CENTRE OF THE CARTON. *GSM:425 (MINIMUM).*BURSTING STRENGTH: 4.5 KG/SQ.CM.(MIN) | 152000
|  | 4) SAHELI: CARTONS MADE OUT OF 300 GSM (MIN) ITC CYBER EXCEL BOARD WITH LAMINATION ON TOP, SIZE: 93 (L) X85 (W) X63 (H) mm, PRINTED IN FOUR COLOURS ie. BLUE, LIGHT BLUE, PINK & BLACK, SIDE SEEM GLUED WITH SELF LOCKING BOTTOM AND SUPPLIED FLAT. | 445000
9 | LEAFLETS | 1. Leaflet for MALA ‘N’ : GMPS, (290 X 220 MM, 4 FOLD) MANUFACTURED OUT OF 48 GSM CREAM WOE PAPER OF JEJANI MILLS/ AMRAVATI/PARAMOUNT/ELLORA/ GURUNANAK/GANGA MILLS (NO MINUS TOLARANCE) PRINTING: BLACK COLOUR PRINTED IN SIX LANGUAGES ON BOTH SIDES.1) ENGLISH 2) HINDI 3) GUJARATHI 4) MARATHI 5) PUNJABI 6) SINDHI. AS PER SPECIMEN / ART WORK. LEAFLETS TO BE SUPPLIED IN FOLDED CONDITION (FOUR FOLD) & IN BUNDLES OF 50 Nos. MODE OF PACKING: 10,OOO NOS. (i.e.50 X 200) IN ONE CORRUGATED BOX. WITH PROPER IDENTIFICATION LABELS ON EACH BOX. | 3,53,50,000
|  | 2. Leaflets for MALA ‘D’: GMPS, (290 X 220 MM, 4 FOLD) MANUFACTURED OUT OF 48 GSM CREAM WOE PAPER OF JEJANI MILLS/AMRAVATI/PARAMOUNT/ ELLORA/GURUNANAK/GANGA MILLS (NO MINUS TOLERENCE) PRINTING: BLUE COLOUR PRINTED IN SIX LANGUAGES ON BOTH SIDES. 1) ENGLISH 2) HINDI 3) GUJARATI 4) MARATHI 5) PUNJABI 6) SINDHI. AS PER SPECIMEN/ART WORK. LEAFLETS TO BE SUPPLIED IN FOLDED CONDITION & IN BUNDLES OF 50 Nos. MODE OF PACKING: 10000 Nos.TO BE PACKED PROPERLY IN ONE CORR.BOX. WITH PROPER IDENTIFICATION LABELS ON EACH BOX. | 2,02,00,000
|  | 3. Leaflets for SAHELI: INSTRUCTION LEAFLETS WITH THREE FOLDS.SIZE: 150 X 230 MM MADE OUT OF MAPLITHO DELUXE PAPER OF 70 GSM MIN. AND PRINTED IN BLACK ON PINK BACKGROUND COLOUR ON BOTH SIDE IN HINDI AND ENGLISH.MODE OF PACKING: 50 NOS. IN ONE BUNDLE 100 SUCH BUNDLES IN A POLYTHENE BAG AND FOUR SUCH BAGS SHOULD BE PACKED IN A PLAIN CORRUGATED BOX WITH PROPER IDENTIFICATION LABELS ON EACH BOX. (MENTIONING THE QTY. | 44,50,000
10 | MASTER CARTONS 7PLY FOR MALA `N' | Inner *NARROW FLUTE 7 PLY BOXES WITH PRINTING ON 4 SIDES IN TWO COLOURS (RED & BLACK). *INNER & OUTER PLY VIRGIN KRAFT PAPER OF WHICH OUTER PLY TO BE ALKALI RESISTANT WITH BITUMIN *THE BOX SHALL BE IN SINGLE PIECE WITH DOUBLE STAPPLING AS PER ISI 10066-1981 *TOTAL GSM COMPRISING OF 1) OUTER LINING 160(BIT.)¦ 2) LINING 120 X 3 ¦ > 1147 3) FLUTING 150 X 3 ¦ DIRECTION OF FLUTE: VERTICAL PUNCTURE RESISTANCE NOT LESS THAN 45 C. OZS INCH PER TEAR INCH NATURE OF GUM: STARCH BASED BURSTING STRENGTH: 15KG/SQ.CM (MIN) STYLE: UNIVERSAL BURST FACTOR: NLT 20 STAPPLING: NLT 20 MODE OF PACKING: BOX SHOULD BE SUPPLID FLAT, 10 NOS. IN A BUNDLE WRAPPED WITH BROWN PAPER PROPERLY STRAPPED. INTERNAL DIMENSIONS L: 470mm,W: 370 mm, H: 390 mm | 20400
11 | MASTER CARTONS 7PLY FOR MALA `D' (NEW) | NARROW FLUTE 7PLY CORR.CARD BOARD BOX.PRINTING:TWO COLOUR (RED & BLACK) INNER & OUTER PLY VIRGIN KRAFT PAPER, OF WHICH OUTER PLY TO BE ALKALI RESISTANT WITH BITUMIN.THE BOX SHALL BE SINGLE PIECE WITH DOUBLE STAPPLING USING FLAT WIRE OF MS OR GI MATRL.AS PER ISI 10066-1981 TOTAL GSM COMPRISING OF OUTER LINING: 160(BIT.)¦LINING: 160 X 3 ¦>1147 FLUTING: 150 X 3 ¦ DIRECTION OF FLUTE: VERTICLE PUNCTURE RESIT: NOT LESS THAN 45 C.OZS INCH PER TEAR INCH NATURE OF GUM: STRACH BASED BURSTING STRENGTH: 15 Kg./Sq.Cm.(MIN)STYLE: UNIVERSAL BURST FACTOR : NLT 20 STAPPLING : NLT 20 MODE OF PACKING :BOX SHOULD BE SUPPLID FLAT,10 NOS. IN A BUNDLE WRAPPED WITH BROWN PAPER PROPERLY STRAPPED. INTERNAL DIMENSIONS L: 475mm., W: 390mm., H: 370mm | 15500
12 | MASTER CARTON 7PLY FOR MALA-N (OLD) ASHA | *NARROW FLUTE 7 PLY BOXES WITH PRINTING ON 4 SIDES IN TWO COLOURS (RED & BLACK). *INNER & OUTER PLY VIRGIN KRAFT PAPER OF WHICH OUTER PLY TO BE ALKALI RESISTANT WITH BITUMIN *THE BOX SHALL BE IN SINGLE PIECE WITH DOUBLE STAPPLING AS PER ISI 10066-1981 *TOTAL GSM COMPRISING OF 1)OUTER LINING 160(BIT.)¦2)LINING 120 X 3 ¦ > 1147 3)FLUTING 150 X 3 ¦ DIRECTION OF FLUTE:VERTICAL PUNCTURE RESISTANCE NOT LESS THAN 45 C. OZS INCH PER TEAR INCH NATURE OF GUM:STARCH BASED BURSTING STRENGTH: 15KG/SQ.CM(MIN). STYLE:UNIVERSAL. BURST FACTOR :NLT 20. STAPPLING:NLT 20MODE OF PACKING :BOX SHOULD BE SUPPLID FLAT,10 NOS. IN A BUNDLE WRAPPED WITH BROWN PAPER PROPERLY STRAPPED. INTERNAL DIMENSIONS L:360mm,W:235 mm,H:435 mm | 20500
13 | MASTER CARTON FOR SAHELI | SIZE: I.D. 385 X 355 X 210 mm, 5 PLY VIRGIN KRAFT, BITUMINISED, STAPPLED AT 2 PLACES, OUTER PLY ALKALI RESISTANT, GSM: MIN.850.BRUSTING STRENGTH: MIN.10.0 KG/CMSQ. (min) CHEMICALLY TREATED AGAINST INSECTS PRINTING AT FOUR SIDES (THREE SIDES IN ENGLISH AND ONE SIDE IN HINDI). PRINTING ON FOUR SIDES IN SINGLE COLOUR BLACK AS PER ARTWORK CD MODE OF PACKING: BOX SHOULD BE SUPPLIED FLAT, 25 NOS IN BUNDLE WRAPPED WITH BROWN PAPER PROPERLY STRAPPED. I.D. 385 X 355 X 210 mm | 7550